## DFGlassCompositions
| Expt | SiO2 | Al2O3 | Na2O | K2O | CaO | FeO | MgO | TiO2 | M | C | A_CNK | A_NK | Expt | SpDis_10 | SpDis_11 | SpDis_12 | SpDis_13 | SpDis_15 | SpDis_16 | SpDis_17 | SpDis_18 | SpDis_21 | SpDis_4 | SpDis_7 | SpG_10 | SpG_11 | SpG_12 | SpG_15 | SpG_16 | SpG_17 | SpG_18 | SpG_19 | SpG_20 | SpG_23 | SpG_29 | SpG_30 | SpG_32 | SpG_33 | SpG_34 | SpG_7 | SpG_8
1 | SpDis_10 | 76 | 12.89 | 2.33 | 4.22 | 2.07 | 0.02 | 0.07 | 2.4 | 1.306773 | -0.6824149 | 1.059631 | 1.534336 | SiO2 | 76 | 75.39 | 73.85 | 74.81 | 69.92 | 76.37 | 68.17 | 77.67 | 76.33 | 74.44 | 76.1 | 72.8 | 74.56 | 71.82 | 73.44 | 70.45 | 68.66 | 65.53 | 67.47 | 64.22 | 72.47 | 66.21 | 65.52 | 69.56 | 68.29 | 65.51 | 73.94 | 71.32
2 | SpDis_11 | 75.39 | 12.66 | 2.31 | 4.43 | 2.45 | 0.01 | 0.07 | 2.65 | 1.438004 | 0.3760399 | 0.9701208 | 1.472873 | Al2O3 | 12.89 | 12.66 | 12.05 | 12.41 | 11.69 | 13.08 | 11.87 | 13.59 | 12.83 | 12.56 | 12.79 | 13.09 | 13.65 | 14.7 | 15.44 | 17.35 | 15.8 | 16.95 | 15.2 | 16.45 | 14.8 | 15.81 | 16.62 | 16 | 15.62 | 16.78 | 13.49 | 14.36
3 | SpDis_12 | 73.85 | 12.05 | 3.71 | 4.42 | 1.92 | 0.99 | 0.08 | 3.74 | 1.724039 | 2.479128 | 0.838051 | 1.106749 | Na2O | 2.33 | 2.31 | 3.71 | 3.54 | 4.96 | 2.27 | 4.08 | 2.51 | 3.33 | 2.79 | 3.44 | 2.65 | 2.69 | 3.71 | 3.1 | 4.13 | 2.93 | 3.67 | 2.82 | 3.55 | 2.47 | 3.14 | 3.66 | 2.9 | 2.98 | 3.57 | 2.5 | 2.73
4 | SpDis_13 | 74.81 | 12.41 | 3.54 | 4.65 | 1.77 | 0.02 | 0.08 | 3.25 | 1.617789 | 1.699547 | 0.8816941 | 1.143037 | K2O | 4.22 | 4.43 | 4.42 | 4.65 | 3.89 | 4.26 | 3.55 | 4.69 | 4.8 | 4.42 | 4.55 | 5.29 | 6.98 | 5.03 | 4.46 | 3.64 | 5.55 | 4.37 | 5.44 | 4.26 | 5.01 | 5.29 | 4.81 | 5.95 | 5.53 | 4.44 | 6.99 | 6
5 | SpDis_15 | 69.92 | 11.69 | 4.96 | 3.89 | 4.18 | 0.01 | 0.07 | 5.25 | 2.609798 | 9.6186 | 0.5853696 | 0.9449975 | CaO | 2.07 | 2.45 | 1.92 | 1.77 | 4.18 | 2.41 | 0.88 | 0.72 | 1.14 | 2.83 | 1.05 | 2.76 | 1.15 | 2.55 | 2.15 | 2.64 | 3.68 | 5.24 | 4.6 | 6.05 | 2.72 | 3.61 | 3.78 | 2.75 | 4.06 | 5.34 | 1.28 | 2.34
6 | SpDis_16 | 76.37 | 13.08 | 2.27 | 4.26 | 2.41 | 0.02 | 0.08 | 1.4 | 1.342825 | -0.3262959 | 1.027706 | 1.567289 | FeO | 0.02 | 0.01 | 0.99 | 0.02 | 0.01 | 0.02 | 0.01 | 0.02 | 0.02 | 0.02 | 0.74 | 0.02 | 0.04 | 0.03 | 0.51 | 0.72 | 0.05 | 0.05 | 0.03 | 0.03 | 0.02 | 3.19 | 3.31 | 0.69 | 0.04 | 0.06 | 0.62 | 1.29
7 | SpDis_17 | 68.17 | 11.87 | 4.08 | 3.55 | 0.88 | 0.01 | 0.06 | 0.81 | 1.445759 | 0.2711997 | 0.9765798 | 1.124619 | MgO | 0.07 | 0.07 | 0.08 | 0.08 | 0.07 | 0.08 | 0.06 | 0.07 | 0.07 | 0.06 | 0.07 | 0.33 | 0.34 | 0.67 | 0.25 | 0.38 | 1.01 | 1.43 | 0.96 | 1.39 | 0.69 | 0.82 | 0.51 | 0.88 | 1 | 1.41 | 0.29 | 0.62
8 | SpDis_18 | 77.67 | 13.59 | 2.51 | 4.69 | 0.72 | 0.02 | 0.07 | 0.55 | 1.054381 | -2.715852 | 1.292443 | 1.476227 | TiO2 | 2.4 | 2.65 | 3.74 | 3.25 | 5.25 | 1.4 | 0.81 | 0.55 | 1.48 | 2.83 | 1.31 | 3.03 | 0.54 | 1.29 | 0.32 | 0.33 | 2.04 | 2.36 | 3.19 | 3.64 | 1.67 | 1.66 | 1.32 | 1.02 | 2.21 | 2.49 | 0.8 | 1.13
9 | SpDis_21 | 76.33 | 12.83 | 3.33 | 4.8 | 1.14 | 0.02 | 0.07 | 1.48 | 1.386021 | -0.08032205 | 1.00654 | 1.201992 | M | 1.306773 | 1.438004 | 1.724039 | 1.617789 | 2.609798 | 1.342825 | 1.445759 | 1.054381 | 1.386021 | 1.63927 | 1.366783 | 1.677808 | 1.478686 | 1.647656 | 1.301776 | 1.369967 | 1.729 | 1.968962 | 1.963203 | 2.177612 | 1.430451 | 1.779027 | 1.777076 | 1.561953 | 1.833849 | 1.996017 | 1.495877 | 1.585589
10 | SpDis_4 | 74.44 | 12.56 | 2.79 | 4.42 | 2.83 | 0.02 | 0.06 | 2.83 | 1.63927 | 1.943419 | 0.8650353 | 1.339839 | C | -0.6824149 | 0.3760399 | 2.479128 | 1.699547 | 9.6186 | -0.3262959 | 0.2711997 | -2.715852 | -0.08032205 | 1.943419 | -0.2875705 | 1.970625 | 0.3943907 | 1.351586 | -1.339218 | -1.43638 | 1.511207 | 2.910067 | 3.402052 | 4.530771 | -0.3228024 | 1.488745 | 1.292985 | 0.1816755 | 2.369991 | 3.163388 | 0.4888487 | 0.8120918
11 | SpDis_7 | 76.1 | 12.79 | 3.44 | 4.55 | 1.05 | 0.74 | 0.07 | 1.31 | 1.366783 | -0.2875705 | 1.023745 | 1.208395 | A_CNK | 1.253547 | 1.169765 | 0.953838 | 0.995499 | 0.7229283 | 1.241399 | 1.045384 | 1.378235 | 1.095617 | 1.051314 | 1.108432 | 1.039323 | 1.047881 | 1.060133 | 1.299439 | 1.320966 | 1.114784 | 1.091339 | 1.033347 | 1.031267 | 1.237544 | 1.115458 | 1.133391 | 1.166917 | 1.071389 | 1.080242 | 1.050401 | 1.09509
12 | SpG_10 | 72.8 | 13.09 | 2.65 | 5.29 | 2.76 | 0.02 | 0.33 | 3.03 | 1.677808 | 1.970625 | 0.8666697 | 1.297879 | A_NK | 1.534336 | 1.472873 | 1.106749 | 1.143037 | 0.9449975 | 1.567289 | 1.124619 | 1.476227 | 1.201992 | 1.339839 | 1.208395 | 1.297879 | 1.139319 | 1.272943 | 1.55527 | 1.616304 | 1.459213 | 1.574135 | 1.443807 | 1.573961 | 1.560115 | 1.451553 | 1.480274 | 1.427121 | 1.43456 | 1.571296 | 1.155055 | 1.307137
13 | SpG_11 | 74.56 | 13.65 | 2.69 | 6.98 | 1.15 | 0.04 | 0.34 | 0.54 | 1.478686 | 0.3943907 | 0.9700306 | 1.139319
14 | SpG_12 | 71.82 | 14.7 | 3.71 | 5.03 | 2.55 | 0.03 | 0.67 | 1.29 | 1.647656 | 1.351586 | 0.9082856 | 1.272943
15 | SpG_15 | 73.44 | 15.44 | 3.1 | 4.46 | 2.15 | 0.51 | 0.25 | 0.32 | 1.301776 | -1.339218 | 1.115884 | 1.55527
16 | SpG_16 | 70.45 | 17.35 | 4.13 | 3.64 | 2.64 | 0.72 | 0.38 | 0.33 | 1.369967 | -1.43638 | 1.116884 | 1.616304
17 | SpG_17 | 68.66 | 15.8 | 2.93 | 5.55 | 3.68 | 0.05 | 1.01 | 2.04 | 1.729 | 1.511207 | 0.9019007 | 1.459213
18 | SpG_18 | 65.53 | 16.95 | 3.67 | 4.37 | 5.24 | 0.05 | 1.43 | 2.36 | 1.968962 | 2.910067 | 0.8351833 | 1.574135
19 | SpG_19 | 67.47 | 15.2 | 2.82 | 5.44 | 4.6 | 0.03 | 0.96 | 3.19 | 1.963203 | 3.402052 | 0.8046061 | 1.443807
20 | SpG_20 | 64.22 | 16.45 | 3.55 | 4.26 | 6.05 | 0.03 | 1.39 | 3.64 | 2.177612 | 4.530771 | 0.7668579 | 1.573961
21 | SpG_23 | 72.47 | 14.8 | 2.47 | 5.01 | 2.72 | 0.02 | 0.69 | 1.67 | 1.430451 | -0.3228024 | 1.025509 | 1.560115
22 | SpG_29 | 66.21 | 15.81 | 3.14 | 5.29 | 3.61 | 3.19 | 0.82 | 1.66 | 1.779027 | 1.488745 | 0.9057412 | 1.451553
23 | SpG_30 | 65.52 | 16.62 | 3.66 | 4.81 | 3.78 | 3.31 | 0.51 | 1.32 | 1.777076 | 1.292985 | 0.9182183 | 1.480274
24 | SpG_32 | 69.56 | 16 | 2.9 | 5.95 | 2.75 | 0.69 | 0.88 | 1.02 | 1.561953 | 0.1816755 | 0.9869655 | 1.427121
25 | SpG_33 | 68.29 | 15.62 | 2.98 | 5.53 | 4.06 | 0.04 | 1 | 2.21 | 1.833849 | 2.369991 | 0.8549505 | 1.43456
26 | SpG_34 | 65.51 | 16.78 | 3.57 | 4.44 | 5.34 | 0.06 | 1.41 | 2.49 | 1.996017 | 3.163388 | 0.8230322 | 1.571296
27 | SpG_7 | 73.94 | 13.49 | 2.5 | 6.99 | 1.28 | 0.62 | 0.29 | 0.8 | 1.495877 | 0.4888487 | 0.9631353 | 1.155055
28 | SpG_8 | 71.32 | 14.36 | 2.73 | 6 | 2.34 | 1.29 | 0.62 | 1.13 | 1.585589 | 0.8120918 | 0.9422374 | 1.307137
| Avg. | 71.45786 | 14.30464 | 3.159643 | 4.89 | 2.79 | 0.4492857 | 0.4914286 | 1.953929 | 1.632355 | 1.252339 | 0.9368931 | 1.372868
| Min. | 64.22 | 11.69 | 2.27 | 3.55 | 0.72 | 0.01 | 0.06 | 0.32 | 1.054381 | -2.715852 | 0.5853696 | 0.9449975
| Max. | 77.67 | 17.35 | 4.96 | 6.99 | 6.05 | 3.31 | 1.43 | 5.25 | 2.609798 | 9.6186 | 1.292443 | 1.616304