## correlations
| SiO2 | Al2O3 | Na2O | K2O | CaO | FeO | MgO | TiO2
SiO2 | 1
Al2O3 | -0.6972426 | 1
Na2O | -0.4457197 | 0.07852032 | 1
K2O | 0.0507836 | 0.1113316 | -0.4941933 | 1
CaO | -0.8107275 | 0.633009 | 0.2603535 | -0.1441854 | 1
FeO | -0.3294733 | 0.3144769 | 0.1221368 | 0.1330512 | 0.06284715 | 1
MgO | -0.8086174 | 0.8169202 | 0.0764472 | 0.1996528 | 0.8112069 | 0.0576588 | 1
TiO2 | -0.2061633 | -0.2635525 | 0.3024415 | -0.2886392 | 0.5219486 | -0.2155577 | 0.1011972 | 1

## DFGlassCompositions
| Expt | SiO2 | Al2O3 | Na2O | K2O | CaO | FeO | MgO | TiO2 | M | C | A_CNK | A_NK | lnTiO2 | lnCaO
1 | SpDis_10 | 76 | 12.89 | 2.33 | 4.22 | 2.07 | 0.02 | 0.07 | 2.4 | 1.306773 | -0.6824149 | 1.059631 | 1.534336 | 0.8754687 | 0.7275486
2 | SpDis_11 | 75.39 | 12.66 | 2.31 | 4.43 | 2.45 | 0.01 | 0.07 | 2.65 | 1.438004 | 0.3760399 | 0.9701208 | 1.472873 | 0.9745596 | 0.896088
3 | SpDis_12 | 73.85 | 12.05 | 3.71 | 4.42 | 1.92 | 0.99 | 0.08 | 3.74 | 1.724039 | 2.479128 | 0.838051 | 1.106749 | 1.319086 | 0.6523252
4 | SpDis_13 | 74.81 | 12.41 | 3.54 | 4.65 | 1.77 | 0.02 | 0.08 | 3.25 | 1.617789 | 1.699547 | 0.8816941 | 1.143037 | 1.178655 | 0.5709795
5 | SpDis_15 | 69.92 | 11.69 | 4.96 | 3.89 | 4.18 | 0.01 | 0.07 | 5.25 | 2.609798 | 9.6186 | 0.5853696 | 0.9449975 | 1.658228 | 1.430311
6 | SpDis_16 | 76.37 | 13.08 | 2.27 | 4.26 | 2.41 | 0.02 | 0.08 | 1.4 | 1.342825 | -0.3262959 | 1.027706 | 1.567289 | 0.3364722 | 0.8796267
7 | SpDis_17 | 68.17 | 11.87 | 4.08 | 3.55 | 0.88 | 0.01 | 0.06 | 0.81 | 1.445759 | 0.2711997 | 0.9765798 | 1.124619 | -0.210721 | -0.1278334
8 | SpDis_18 | 77.67 | 13.59 | 2.51 | 4.69 | 0.72 | 0.02 | 0.07 | 0.55 | 1.054381 | -2.715852 | 1.292443 | 1.476227 | -0.597837 | -0.3285041
9 | SpDis_21 | 76.33 | 12.83 | 3.33 | 4.8 | 1.14 | 0.02 | 0.07 | 1.48 | 1.386021 | -0.08032205 | 1.00654 | 1.201992 | 0.3920421 | 0.1310283
10 | SpDis_4 | 74.44 | 12.56 | 2.79 | 4.42 | 2.83 | 0.02 | 0.06 | 2.83 | 1.63927 | 1.943419 | 0.8650353 | 1.339839 | 1.040277 | 1.040277
11 | SpDis_7 | 76.1 | 12.79 | 3.44 | 4.55 | 1.05 | 0.74 | 0.07 | 1.31 | 1.366783 | -0.2875705 | 1.023745 | 1.208395 | 0.2700271 | 0.04879016
12 | SpG_10 | 72.8 | 13.09 | 2.65 | 5.29 | 2.76 | 0.02 | 0.33 | 3.03 | 1.677808 | 1.970625 | 0.8666697 | 1.297879 | 1.108563 | 1.015231
13 | SpG_11 | 74.56 | 13.65 | 2.69 | 6.98 | 1.15 | 0.04 | 0.34 | 0.54 | 1.478686 | 0.3943907 | 0.9700306 | 1.139319 | -0.6161861 | 0.1397619
14 | SpG_12 | 71.82 | 14.7 | 3.71 | 5.03 | 2.55 | 0.03 | 0.67 | 1.29 | 1.647656 | 1.351586 | 0.9082856 | 1.272943 | 0.2546422 | 0.9360934
15 | SpG_15 | 73.44 | 15.44 | 3.1 | 4.46 | 2.15 | 0.51 | 0.25 | 0.32 | 1.301776 | -1.339218 | 1.115884 | 1.55527 | -1.139434 | 0.7654678
16 | SpG_16 | 70.45 | 17.35 | 4.13 | 3.64 | 2.64 | 0.72 | 0.38 | 0.33 | 1.369967 | -1.43638 | 1.116884 | 1.616304 | -1.108663 | 0.9707789
17 | SpG_17 | 68.66 | 15.8 | 2.93 | 5.55 | 3.68 | 0.05 | 1.01 | 2.04 | 1.729 | 1.511207 | 0.9019007 | 1.459213 | 0.7129498 | 1.302913
18 | SpG_18 | 65.53 | 16.95 | 3.67 | 4.37 | 5.24 | 0.05 | 1.43 | 2.36 | 1.968962 | 2.910067 | 0.8351833 | 1.574135 | 0.8586616 | 1.656321
19 | SpG_19 | 67.47 | 15.2 | 2.82 | 5.44 | 4.6 | 0.03 | 0.96 | 3.19 | 1.963203 | 3.402052 | 0.8046061 | 1.443807 | 1.160021 | 1.526056
20 | SpG_20 | 64.22 | 16.45 | 3.55 | 4.26 | 6.05 | 0.03 | 1.39 | 3.64 | 2.177612 | 4.530771 | 0.7668579 | 1.573961 | 1.291984 | 1.800058
21 | SpG_23 | 72.47 | 14.8 | 2.47 | 5.01 | 2.72 | 0.02 | 0.69 | 1.67 | 1.430451 | -0.3228024 | 1.025509 | 1.560115 | 0.5128236 | 1.000632
22 | SpG_29 | 66.21 | 15.81 | 3.14 | 5.29 | 3.61 | 3.19 | 0.82 | 1.66 | 1.779027 | 1.488745 | 0.9057412 | 1.451553 | 0.5068176 | 1.283708
23 | SpG_30 | 65.52 | 16.62 | 3.66 | 4.81 | 3.78 | 3.31 | 0.51 | 1.32 | 1.777076 | 1.292985 | 0.9182183 | 1.480274 | 0.2776317 | 1.329724
24 | SpG_32 | 69.56 | 16 | 2.9 | 5.95 | 2.75 | 0.69 | 0.88 | 1.02 | 1.561953 | 0.1816755 | 0.9869655 | 1.427121 | 0.01980263 | 1.011601
25 | SpG_33 | 68.29 | 15.62 | 2.98 | 5.53 | 4.06 | 0.04 | 1 | 2.21 | 1.833849 | 2.369991 | 0.8549505 | 1.43456 | 0.7929925 | 1.401183
26 | SpG_34 | 65.51 | 16.78 | 3.57 | 4.44 | 5.34 | 0.06 | 1.41 | 2.49 | 1.996017 | 3.163388 | 0.8230322 | 1.571296 | 0.9122827 | 1.675226
27 | SpG_7 | 73.94 | 13.49 | 2.5 | 6.99 | 1.28 | 0.62 | 0.29 | 0.8 | 1.495877 | 0.4888487 | 0.9631353 | 1.155055 | -0.2231436 | 0.2468601
28 | SpG_8 | 71.32 | 14.36 | 2.73 | 6 | 2.34 | 1.29 | 0.62 | 1.13 | 1.585589 | 0.8120918 | 0.9422374 | 1.307137 | 0.1222176 | 0.8501509