## DFGlassCompositions
| Expt | SiO2 | Al2O3 | Na2O | K2O | CaO | FeO | MgO | TiO2 | M | FM | A_CNK | A_C
1 | SpDis_10 | 76 | 12.89 | 2.33 | 4.22 | 2.07 | 0.02 | 0.07 | 2.4 | 1.306773 | 1.328845 | 1.059631 | 3.424931
2 | SpDis_11 | 75.39 | 12.66 | 2.31 | 4.43 | 2.45 | 0.01 | 0.07 | 2.65 | 1.438004 | 1.459081 | 0.9701208 | 2.842084
3 | SpDis_12 | 73.85 | 12.05 | 3.71 | 4.42 | 1.92 | 0.99 | 0.08 | 3.74 | 1.724039 | 1.916765 | 0.838051 | 3.451875
4 | SpDis_13 | 74.81 | 12.41 | 3.54 | 4.65 | 1.77 | 0.02 | 0.08 | 3.25 | 1.617789 | 1.644313 | 0.8816941 | 3.856273
5 | SpDis_15 | 69.92 | 11.69 | 4.96 | 3.89 | 4.18 | 0.01 | 0.07 | 5.25 | 2.609798 | 2.634795 | 0.5853696 | 1.538181
6 | SpDis_16 | 76.37 | 13.08 | 2.27 | 4.26 | 2.41 | 0.02 | 0.08 | 1.4 | 1.342825 | 1.367172 | 1.027706 | 2.985107
7 | SpDis_17 | 68.17 | 11.87 | 4.08 | 3.55 | 0.88 | 0.01 | 0.06 | 0.81 | 1.445759 | 1.465502 | 0.9765798 | 7.418862
8 | SpDis_18 | 77.67 | 13.59 | 2.51 | 4.69 | 0.72 | 0.02 | 0.07 | 0.55 | 1.054381 | 1.074984 | 1.292443 | 10.38141
9 | SpDis_21 | 76.33 | 12.83 | 3.33 | 4.8 | 1.14 | 0.02 | 0.07 | 1.48 | 1.386021 | 1.408363 | 1.00654 | 6.190006
10 | SpDis_4 | 74.44 | 12.56 | 2.79 | 4.42 | 2.83 | 0.02 | 0.06 | 2.83 | 1.63927 | 1.659611 | 0.8650353 | 2.441026
11 | SpDis_7 | 76.1 | 12.79 | 3.44 | 4.55 | 1.05 | 0.74 | 0.07 | 1.31 | 1.366783 | 1.501046 | 1.023745 | 6.699625
12 | SpG_10 | 72.8 | 13.09 | 2.65 | 5.29 | 2.76 | 0.02 | 0.33 | 3.03 | 1.677808 | 1.773698 | 0.8666697 | 2.608554
13 | SpG_11 | 74.56 | 13.65 | 2.69 | 6.98 | 1.15 | 0.04 | 0.34 | 0.54 | 1.478686 | 1.575034 | 0.9700306 | 6.52836
14 | SpG_12 | 71.82 | 14.7 | 3.71 | 5.03 | 2.55 | 0.03 | 0.67 | 1.29 | 1.647656 | 1.824545 | 0.9082856 | 3.170636
15 | SpG_15 | 73.44 | 15.44 | 3.1 | 4.46 | 2.15 | 0.51 | 0.25 | 0.32 | 1.301776 | 1.429372 | 1.115884 | 3.949827
16 | SpG_16 | 70.45 | 17.35 | 4.13 | 3.64 | 2.64 | 0.72 | 0.38 | 0.33 | 1.369967 | 1.544857 | 1.116884 | 3.614638
17 | SpG_17 | 68.66 | 15.8 | 2.93 | 5.55 | 3.68 | 0.05 | 1.01 | 2.04 | 1.729 | 1.988177 | 0.9019007 | 2.361449
18 | SpG_18 | 65.53 | 16.95 | 3.67 | 4.37 | 5.24 | 0.05 | 1.43 | 2.36 | 1.968962 | 2.326813 | 0.8351833 | 1.77913
19 | SpG_19 | 67.47 | 15.2 | 2.82 | 5.44 | 4.6 | 0.03 | 0.96 | 3.19 | 1.963203 | 2.220009 | 0.8046061 | 1.817419
20 | SpG_20 | 64.22 | 16.45 | 3.55 | 4.26 | 6.05 | 0.03 | 1.39 | 3.64 | 2.177612 | 2.538899 | 0.7668579 | 1.495477
21 | SpG_23 | 72.47 | 14.8 | 2.47 | 5.01 | 2.72 | 0.02 | 0.69 | 1.67 | 1.430451 | 1.606279 | 1.025509 | 2.992692
22 | SpG_29 | 66.21 | 15.81 | 3.14 | 5.29 | 3.61 | 3.19 | 0.82 | 1.66 | 1.779027 | 2.451846 | 0.9057412 | 2.408762
23 | SpG_30 | 65.52 | 16.62 | 3.66 | 4.81 | 3.78 | 3.31 | 0.51 | 1.32 | 1.777076 | 2.364934 | 0.9182183 | 2.418291
24 | SpG_32 | 69.56 | 16 | 2.9 | 5.95 | 2.75 | 0.69 | 0.88 | 1.02 | 1.561953 | 1.870794 | 0.9869655 | 3.200049
25 | SpG_33 | 68.29 | 15.62 | 2.98 | 5.53 | 4.06 | 0.04 | 1 | 2.21 | 1.833849 | 2.093471 | 0.8549505 | 2.116042
26 | SpG_34 | 65.51 | 16.78 | 3.57 | 4.44 | 5.34 | 0.06 | 1.41 | 2.49 | 1.996017 | 2.353566 | 0.8230322 | 1.728303
27 | SpG_7 | 73.94 | 13.49 | 2.5 | 6.99 | 1.28 | 0.62 | 0.29 | 0.8 | 1.495877 | 1.6682 | 0.9631353 | 5.796572
28 | SpG_8 | 71.32 | 14.36 | 2.73 | 6 | 2.34 | 1.29 | 0.62 | 1.13 | 1.585589 | 1.939236 | 0.9422374 | 3.375265
Min |  | 64.22 | 11.69 | 2.27 | 3.55 | 0.72 | 0.01 | 0.06 | 0.32 | 1.054381 | 1.074984 | 0.5853696 | 1.495477
Max |  | 77.67 | 17.35 | 4.96 | 6.99 | 6.05 | 3.31 | 1.43 | 5.25 | 2.609798 | 2.634795 | 1.292443 | 10.38141