## GrowthExptMB
SM | Expt | Phase | Oxide | Conc
PST + GSP | SM | Gl | SiO2 | 71.24904762
PST + GSP | SM | Gl | Al2O3 | 14.32380952
PST + GSP | SM | Gl | Na2O | 2.711428571
PST + GSP | SM | Gl | K2O | 6.117142857
PST + GSP | SM | Gl | CaO | 1.438095238
PST + GSP | SM | Gl | FeO | 2.805714286
PST + GSP | SM | Gl | MgO | 0.667142857
PST + GSP | SM | Gl | TiO2 | 0.480952381
PST + GSP | SM | Gl | MnO | 0.065238095
PST + GSP | SM | Gl | P2O5 | 0.141428571
GSP | SM | Gl | SiO2 | 67.95769231
GSP | SM | Gl | Al2O3 | 15.2
GSP | SM | Gl | Na2O | 2.78
GSP | SM | Gl | K2O | 5.538461538
GSP | SM | Gl | CaO | 2.133846154
GSP | SM | Gl | FeO | 4.392307692
GSP | SM | Gl | MgO | 0.981538462
GSP | SM | Gl | TiO2 | 0.723076923
GSP | SM | Gl | MnO | 0.030769231
GSP | SM | Gl | P2O5 | 0.262307692
GSP + AGV | SM | Gl | SiO2 | 64.21913043
GSP + AGV | SM | Gl | Al2O3 | 16.33217391
GSP + AGV | SM | Gl | Na2O | 3.580869565
GSP + AGV | SM | Gl | K2O | 4.233478261
GSP + AGV | SM | Gl | CaO | 3.664347826
GSP + AGV | SM | Gl | FeO | 5.222608696
GSP + AGV | SM | Gl | MgO | 1.386521739
GSP + AGV | SM | Gl | TiO2 | 0.904782609
GSP + AGV | SM | Gl | MnO | 0.088695652
GSP + AGV | SM | Gl | P2O5 | 0.367391304
AGV | SM | Gl | SiO2 | 60.57692308
AGV | SM | Gl | Al2O3 | 17.34538462
AGV | SM | Gl | Na2O | 4.326923077
AGV | SM | Gl | K2O | 2.986923077
AGV | SM | Gl | CaO | 5.201538462
AGV | SM | Gl | FeO | 6.09
AGV | SM | Gl | MgO | 1.827692308
AGV | SM | Gl | TiO2 | 1.080769231
AGV | SM | Gl | MnO | 0.098461538
AGV | SM | Gl | P2O5 | 0.465384615
GSP(1) | SM | Gl | SiO2 | 64.38133333
GSP(1) | SM | Gl | Al2O3 | 14.476
GSP(1) | SM | Gl | Na2O | 2.710666667
GSP(1) | SM | Gl | K2O | 5.27
GSP(1) | SM | Gl | CaO | 3.571333333
GSP(1) | SM | Gl | FeO | 4.192666667
GSP(1) | SM | Gl | MgO | 0.926
GSP(1) | SM | Gl | TiO2 | 4.172
GSP(1) | SM | Gl | MnO | 0.056
GSP(1) | SM | Gl | P2O5 | 0.244
PST | SM | Gl | SiO2 | 70.65823529
PST | SM | Gl | Al2O3 | 12.64235294
PST | SM | Gl | Na2O | 2.579411765
PST | SM | Gl | K2O | 6.396470588
PST | SM | Gl | CaO | 2.297058824
PST | SM | Gl | FeO | 1.001176471
PST | SM | Gl | MgO | 0.349411765
PST | SM | Gl | TiO2 | 3.973529412
PST | SM | Gl | MnO | 0.079411765
PST | SM | Gl | P2O5 | 0.022941176
PST | SpG_5 | Gl | SiO2 | 73.78
PST | SpG_5 | Gl | Al2O3 | 13.3
PST | SpG_5 | Gl | Na2O | 2.48
PST | SpG_5 | Gl | K2O | 6.94
PST | SpG_5 | Gl | CaO | 1.34
PST | SpG_5 | Gl | FeO | 0.29
PST | SpG_5 | Gl | MgO | 0.34
PST | SpG_5 | Gl | TiO2 | 1.43
PST | SpG_5 | Gl | MnO | 0.07
PST | SpG_5 | Gl | P2O5 | 0.02
PST | SpG_5 | Tit | SiO2 | 34.75166667
PST | SpG_5 | Tit | Al2O3 | 2.291666667
PST | SpG_5 | Tit | Na2O | 0.393333333
PST | SpG_5 | Tit | K2O | 0.798333333
PST | SpG_5 | Tit | CaO | 25.02
PST | SpG_5 | Tit | FeO | 0.161666667
PST | SpG_5 | Tit | MgO | 0.068333333
PST | SpG_5 | Tit | TiO2 | 36.41
PST | SpG_5 | Tit | MnO | 0.035
PST | SpG_5 | Tit | P2O5 | 0.076666667
PST + GSP | SpG_6 | Gl | SiO2 | 71.56
PST + GSP | SpG_6 | Gl | Al2O3 | 14.58
PST + GSP | SpG_6 | Gl | Na2O | 2.32
PST + GSP | SpG_6 | Gl | K2O | 4.98
PST + GSP | SpG_6 | Gl | CaO | 3.28
PST + GSP | SpG_6 | Gl | FeO | 0.52
PST + GSP | SpG_6 | Gl | MgO | 0.58
PST + GSP | SpG_6 | Gl | TiO2 | 2.01
PST + GSP | SpG_6 | Gl | MnO | 0.06
PST + GSP | SpG_6 | Gl | P2O5 | 0.11
PST + GSP | SpG_6 | Tit | SiO2 | 31.98333333
PST + GSP | SpG_6 | Tit | Al2O3 | 1.393333333
PST + GSP | SpG_6 | Tit | Na2O | 0.153333333
PST + GSP | SpG_6 | Tit | K2O | 0.308333333
PST + GSP | SpG_6 | Tit | CaO | 26.96
PST + GSP | SpG_6 | Tit | FeO | 0.128333333
PST + GSP | SpG_6 | Tit | MgO | 0.06
PST + GSP | SpG_6 | Tit | TiO2 | 38.52666667
PST + GSP | SpG_6 | Tit | MnO | 0.043333333
PST + GSP | SpG_6 | Tit | P2O5 | 0.14
PST + GSP | SpG_10 | Gl | SiO2 | 72.79
PST + GSP | SpG_10 | Gl | Al2O3 | 13.09
PST + GSP | SpG_10 | Gl | Na2O | 2.65
PST + GSP | SpG_10 | Gl | K2O | 5.29
PST + GSP | SpG_10 | Gl | CaO | 2.76
PST + GSP | SpG_10 | Gl | FeO | 0.02
PST + GSP | SpG_10 | Gl | MgO | 0.33
PST + GSP | SpG_10 | Gl | TiO2 | 3.03
PST + GSP | SpG_10 | Gl | MnO | 0.02
PST + GSP | SpG_10 | Gl | P2O5 | 0.01
PST + GSP | SpG_10 | Tit | SiO2 | 32.03333333
PST + GSP | SpG_10 | Tit | Al2O3 | 1.113333333
PST + GSP | SpG_10 | Tit | Na2O | 0.106666667
PST + GSP | SpG_10 | Tit | K2O | 0.2125
PST + GSP | SpG_10 | Tit | CaO | 27.25833333
PST + GSP | SpG_10 | Tit | FeO | 0.046666667
PST + GSP | SpG_10 | Tit | MgO | 0.075
PST + GSP | SpG_10 | Tit | TiO2 | 39.0075
PST + GSP | SpG_10 | Tit | MnO | 0.0475
PST + GSP | SpG_10 | Tit | P2O5 | 0.040833333
PST | SpG_11 | Gl | SiO2 | 74.56
PST | SpG_11 | Gl | Al2O3 | 13.65
PST | SpG_11 | Gl | Na2O | 2.69
PST | SpG_11 | Gl | K2O | 6.98
PST | SpG_11 | Gl | CaO | 1.15
PST | SpG_11 | Gl | FeO | 0.04
PST | SpG_11 | Gl | MgO | 0.34
PST | SpG_11 | Gl | TiO2 | 0.54
PST | SpG_11 | Gl | MnO | 0.04
PST | SpG_11 | Gl | P2O5 | 0.01
PST | SpG_11 | Tit | SiO2 | 34.31041667
PST | SpG_11 | Tit | Al2O3 | 2.134166667
PST | SpG_11 | Tit | Na2O | 0.217083333
PST | SpG_11 | Tit | K2O | 0.854583333
PST | SpG_11 | Tit | CaO | 25.49791667
PST | SpG_11 | Tit | FeO | 0.063333333
PST | SpG_11 | Tit | MgO | 0.084166667
PST | SpG_11 | Tit | TiO2 | 36.71541667
PST | SpG_11 | Tit | MnO | 0.05625
PST | SpG_11 | Tit | P2O5 | 0.0675
PST + GSP | SpG_12 | Gl | SiO2 | 71.83
PST + GSP | SpG_12 | Gl | Al2O3 | 14.7
PST + GSP | SpG_12 | Gl | Na2O | 3.71
PST + GSP | SpG_12 | Gl | K2O | 5.03
PST + GSP | SpG_12 | Gl | CaO | 2.55
PST + GSP | SpG_12 | Gl | FeO | 0.03
PST + GSP | SpG_12 | Gl | MgO | 0.67
PST + GSP | SpG_12 | Gl | TiO2 | 1.29
PST + GSP | SpG_12 | Gl | MnO | 0.05
PST + GSP | SpG_12 | Gl | P2O5 | 0.15
PST + GSP | SpG_12 | Tit | SiO2 | 30.02875
PST + GSP | SpG_12 | Tit | Al2O3 | 0.704375
PST + GSP | SpG_12 | Tit | Na2O | 0.0875
PST + GSP | SpG_12 | Tit | K2O | 0.07875
PST + GSP | SpG_12 | Tit | CaO | 28.31
PST + GSP | SpG_12 | Tit | FeO | 0.026875
PST + GSP | SpG_12 | Tit | MgO | 0.04625
PST + GSP | SpG_12 | Tit | TiO2 | 40.43375
PST + GSP | SpG_12 | Tit | MnO | 0.020625
PST + GSP | SpG_12 | Tit | P2O5 | 0.186875
GSP | SpG_17 | Gl | SiO2 | 68.65
GSP | SpG_17 | Gl | Al2O3 | 15.8
GSP | SpG_17 | Gl | Na2O | 2.93
GSP | SpG_17 | Gl | K2O | 5.55
GSP | SpG_17 | Gl | CaO | 3.68
GSP | SpG_17 | Gl | FeO | 0.05
GSP | SpG_17 | Gl | MgO | 1.01
GSP | SpG_17 | Gl | TiO2 | 2.04
GSP | SpG_17 | Gl | MnO | 0.04
GSP | SpG_17 | Gl | P2O5 | 0.24
GSP | SpG_17 | Tit | SiO2 | 30.43688889
GSP | SpG_17 | Tit | Al2O3 | 1.92625
GSP | SpG_17 | Tit | Na2O | 0.187083333
GSP | SpG_17 | Tit | K2O | 0.412916667
GSP | SpG_17 | Tit | CaO | 25.48125
GSP | SpG_17 | Tit | FeO | 0.437916667
GSP | SpG_17 | Tit | MgO | 0.185833333
GSP | SpG_17 | Tit | TiO2 | 39.17833333
GSP | SpG_17 | Tit | MnO | 0.02625
GSP | SpG_17 | Tit | P2O5 | 0.519583333
PST | SpG_23 | Gl | SiO2 | 72.47
PST | SpG_23 | Gl | Al2O3 | 14.8
PST | SpG_23 | Gl | Na2O | 2.47
PST | SpG_23 | Gl | K2O | 5.01
PST | SpG_23 | Gl | CaO | 2.72
PST | SpG_23 | Gl | FeO | 0.02
PST | SpG_23 | Gl | MgO | 0.69
PST | SpG_23 | Gl | TiO2 | 1.67
PST | SpG_23 | Gl | MnO | 0.03
PST | SpG_23 | Gl | P2O5 | 0.12
PST | SpG_23 | Tit | SiO2 | 35.335
PST | SpG_23 | Tit | Al2O3 | 2.206666667
PST | SpG_23 | Tit | Na2O | 0.33
PST | SpG_23 | Tit | K2O | 0.688333333
PST | SpG_23 | Tit | CaO | 24.87833333
PST | SpG_23 | Tit | FeO | 0.03
PST | SpG_23 | Tit | MgO | 0.11
PST | SpG_23 | Tit | TiO2 | 36.23666667
PST | SpG_23 | Tit | MnO | 0.021666667
PST | SpG_23 | Tit | P2O5 | 0.168333333
GSP + AGV | SpG_34 | Gl | SiO2 | 65.5
GSP + AGV | SpG_34 | Gl | Al2O3 | 16.78
GSP + AGV | SpG_34 | Gl | Na2O | 3.57
GSP + AGV | SpG_34 | Gl | K2O | 4.44
GSP + AGV | SpG_34 | Gl | CaO | 5.34
GSP + AGV | SpG_34 | Gl | FeO | 0.06
GSP + AGV | SpG_34 | Gl | MgO | 1.41
GSP + AGV | SpG_34 | Gl | TiO2 | 2.49
GSP + AGV | SpG_34 | Gl | MnO | 0.06
GSP + AGV | SpG_34 | Gl | P2O5 | 0.34
GSP + AGV | SpG_34 | Tit | SiO2 | 30.84518519
GSP + AGV | SpG_34 | Tit | Al2O3 | 1.817407407
GSP + AGV | SpG_34 | Tit | Na2O | 0.13962963
GSP + AGV | SpG_34 | Tit | K2O | 0.198148148
GSP + AGV | SpG_34 | Tit | CaO | 27.3862963
GSP + AGV | SpG_34 | Tit | FeO | 0.223703704
GSP + AGV | SpG_34 | Tit | MgO | 0.170740741
GSP + AGV | SpG_34 | Tit | TiO2 | 38.60111111
GSP + AGV | SpG_34 | Tit | MnO | 0.042592593
GSP + AGV | SpG_34 | Tit | P2O5 | 0.545925926